## drop-glass
glass | EA
150°C
100% Ag
layers | 1 | 2 | 3 | 4
Ω | 1.9 | 0.8 | 0.4 | 0.2
| 2.6 | 1.1 | 0.3 | 0.2
| 1.8 | 0.4 | 0.2 | 0.1
| 2.1 | 0.7666667 | 0.3 | 0.1666667
| 0.3559026 | 0.2867442 | 0.08164966 | 0.04714045
50% Ag
layers | 1 | 2 | 3 | 4
Ω | 0.7 | 0.5 | 0.2 | 0.1
| 1.8 | 0.5 | 0.3 | 0.1
| 1.1 | 0.8 | 0.3 | 0.2
| 1.2 | 0.6 | 0.2666667 | 0.1333333
| 0.4546061 | 0.1414214 | 0.04714045 | 0.04714045
120°C
100% Ag
layers | 1 | 2 | 3 | 4
Ω | 1.9 | 0.4 | 0.2 | 0.1
| 1.6 | 0.3 | 0.2 | 0.1
| 1.3 | 0.2 | 0.1 | 0.1
| 1.6 | 0.3 | 0.1666667 | 0.1
| 0.244949 | 0.08164966 | 0.04714045 | 1.387779e-17
50% Ag
layers | 1 | 2 | 3 | 4
Ω | 1.7 | 0.6 | 0.2 | 0.1
| 1.3 | 0.7 | 0.3 | 0.2
| 0.9 | 0.4 | 0.3 | 0.3
| 1.3 | 0.5666667 | 0.2666667 | 0.2
| 0.3265986 | 0.1247219 | 0.04714045 | 0.08164966
180°C
100% Ag
layers | 1 | 2 | 3 | 4
Ω | 1.1 | 0.6 | 0.2 | 0.1
| 1.2 | 0.5 | 0.3 | 0.2
| 1.2 | 0.7 | 0.2 | 0.1
| 1.166667 | 0.6 | 0.2333333 | 0.1333333
50% Ag
layers | 1 | 2 | 3 | 4
Ω | 1.2 | 0.8 | 0.3 | 0.2
| 1.3 | 0.6 | 0.4 | 0.2
| 1.2 | 0.8 | 0.3 | 0.1
| 1.233333 | 0.7333333 | 0.3333333 | 0.1666667
150°C
25% Ag
layers | 1 | 2 | 3 | 4
Ω | 3.7 | 2.1 | 1.4 | 1.2
| 4.4 | 3.7 | 1.6 | 1.4
| 3.3 | 2.3 | 1.5 | 1.1
| 3.8 | 2.7 | 1.5 | 1.233333
75% Ag
layers | 1 | 2 | 3 | 4
Ω | 0.6 | 0.2 | 0.2 | 0.1
| 0.6 | 0.2 | 0.2 | 0.1
| 2.1 | 0.4 | 0.2 | 0.1
| 1.1 | 0.2666667 | 0.2 | 0.1
PI
150°C
25% Ag
layers | 1 | 2 | 3 | 4
Ω | 24 | 21
| 90 | 72
| 53 | 45
50% Ag
layers | 1 | 2 | 3 | 4
Ω
75% Ag
layers | 1 | 2 | 3 | 4
Ω
100% Ag
layers | 1 | 2 | 3 | 4
Ω

## spin
150°C
Ag-EA
layers | 1 | 2 | 3 | 4 | 5
Ω | 151 | 13 | 2.2 | 0.5 | 0.2
| 37 | 8.2 | 1 | 0.3 | 0.1
不同rpm | 200 | 400 | 600 | 800 | 1000
| 32.1 | 37.5 | 26.8 | 41.2 | 49.9