## drop
150°C
Ag-EA
layers | 1 | 2 | 3 | 4
Ω | 6.9 | 0.8 | 0.4 | 0.2
| 6.6 | 1.1 | 0.3 | 0.2
| 1.8 | 0.4 | 0.2 | 0.1
mix
layers | 1 | 2 | 3 | 4
Ω | 0.7 | 0.5 | 0.2 | 0.1
| 1.8 | 0.5 | 0.2 | 0.1
| 1.1 | 0.8 | 0.3 | 0.2
120°C
Ag-EA
layers | 1 | 2 | 3 | 4
Ω | 8.9 | 0.4 | 0.2 | 0.1
| 10.1 | 0.3 | 0.2 | 0.1
mix
layers | 1 | 2 | 3 | 4
Ω | 1.7 | 0.6 | 0.2 | 0.1
| 1.3 | 0.7 | 0.3 | 0.2

## spin
150°C
Ag-EA
layers | 1 | 2 | 3 | 4 | 5
Ω | 151 | 13 | 2.2 | 0.5 | 0.2
| 37 | 8.2 | 1 | 0.3 | 0.1